## cubic-Lu3Al5O12-PDF_Card_-_04-0
No. | 2Theta [°] | d-spacing [Å] | Int. | F | h | k | l | Mult.
1 | 18.237 | 4.8606 | 174617685.7 | 435.56 | 1 | 1 | 2 | 24
2 | 21.089 | 4.2094 | 54035863.51 | 398.13 | 0 | 2 | 2 | 12
3 | 28.019 | 3.182 | 117896126.8 | 396.2 | 1 | 2 | 3 | 48
4 | 29.997 | 2.9765 | 47225048.89 | 762.83 | 0 | 0 | 4 | 6
5 | 33.637 | 2.6623 | 298512429.8 | 1085.07 | 0 | 2 | 4 | 24
6 | 35.331 | 2.5384 | 12866040.97 | 237.67 | 2 | 3 | 3 | 24
7 | 36.958 | 2.4303 | 62140825.21 | 548.75 | 2 | 2 | 4 | 24
8 | 38.525 | 2.335 | 4578860.27 | 110.27 | 1 | 3 | 4 | 48
9 | 41.509 | 2.1737 | 77412762.52 | 492.62 | 1 | 2 | 5 | 48
10 | 42.937 | 2.1047 | 17570120.99 | 487.5 | 0 | 4 | 4 | 12
11 | 47.01 | 1.9314 | 33367122.18 | 526.18 | 1 | 1 | 6 | 24
12 | 47.01 | 1.9314 | 49963093.55 | 455.29 | 2 | 3 | 5 | 48
13 | 48.308 | 1.8825 | 8865971.54 | 279.74 | 0 | 2 | 6 | 24
14 | 49.58 | 1.8371 | 132432.42 | 24.9 | 1 | 4 | 5 | 48
15 | 52.055 | 1.7554 | 20665652.62 | 328.8 | 1 | 3 | 6 | 48
16 | 53.262 | 1.7185 | 60138083.17 | 1410.23 | 4 | 4 | 4 | 8
17 | 54.45 | 1.6838 | 62403.56 | 19.02 | 3 | 4 | 5 | 48
18 | 55.621 | 1.6511 | 95230036.83 | 1076.32 | 0 | 4 | 6 | 24
19 | 56.775 | 1.6202 | 20311594.42 | 359.77 | 1 | 2 | 7 | 48
20 | 56.775 | 1.6202 | 9514598.47 | 348.23 | 3 | 3 | 6 | 24
21 | 56.775 | 1.6202 | 14161381.35 | 424.84 | 2 | 5 | 5 | 24
22 | 57.915 | 1.591 | 63751168.7 | 651.86 | 2 | 4 | 6 | 48
23 | 61.253 | 1.5121 | 10901370.52 | 287.02 | 2 | 3 | 7 | 48
24 | 61.253 | 1.5121 | 17060445.21 | 359.06 | 1 | 5 | 6 | 48
25 | 62.341 | 1.4883 | 33777594.49 | 1457.15 | 0 | 0 | 8 | 6
26 | 63.419 | 1.4655 | 420017.94 | 58.54 | 1 | 4 | 7 | 48
27 | 64.487 | 1.4438 | 305977.45 | 71.96 | 0 | 2 | 8 | 24
28 | 65.545 | 1.423 | 9457750.21 | 287.9 | 3 | 5 | 6 | 48
29 | 66.595 | 1.4031 | 4663368.39 | 290.78 | 2 | 2 | 8 | 24
30 | 66.595 | 1.4031 | 3566404.84 | 359.62 | 0 | 6 | 6 | 12
31 | 67.636 | 1.384 | 30811.56 | 16.99 | 1 | 3 | 8 | 48
32 | 67.636 | 1.384 | 247866.1 | 48.18 | 3 | 4 | 7 | 48
33 | 69.696 | 1.3481 | 8294695.13 | 287.5 | 2 | 5 | 7 | 48
34 | 70.716 | 1.3311 | 15763022.59 | 568.74 | 0 | 4 | 8 | 24
35 | 72.736 | 1.2991 | 65899932.77 | 845.28 | 2 | 4 | 8 | 48
36 | 73.738 | 1.2839 | 8949273.16 | 315.56 | 1 | 2 | 9 | 48
37 | 73.738 | 1.2839 | 5667413.1 | 251.12 | 1 | 6 | 7 | 48
38 | 73.738 | 1.2839 | 6178361.57 | 370.8 | 5 | 5 | 6 | 24
39 | 74.735 | 1.2692 | 12723713.69 | 538.79 | 4 | 6 | 6 | 24
40 | 75.727 | 1.255 | 390192.51 | 67.52 | 1 | 5 | 8 | 48
41 | 75.727 | 1.255 | 531148.55 | 78.77 | 4 | 5 | 7 | 48
42 | 77.699 | 1.228 | 9025717.72 | 332.02 | 2 | 3 | 9 | 48
43 | 77.699 | 1.228 | 8145191.15 | 315.41 | 3 | 6 | 7 | 48
44 | 78.679 | 1.2152 | 2806852.67 | 264.57 | 4 | 4 | 8 | 24
45 | 79.656 | 1.2027 | 538882.57 | 82.78 | 1 | 4 | 9 | 48
46 | 79.656 | 1.2027 | 798033.67 | 100.74 | 3 | 5 | 8 | 48
47 | 80.629 | 1.1906 | 4160.99 | 10.38 | 0 | 6 | 8 | 24
48 | 81.6 | 1.1789 | 2294304.41 | 245.97 | 1 | 1 | 10 | 24
49 | 81.6 | 1.1789 | 4332977.53 | 338.03 | 2 | 7 | 7 | 24
50 | 82.569 | 1.1675 | 6530425.91 | 418.44 | 0 | 2 | 10 | 24
51 | 82.569 | 1.1675 | 8271517.06 | 333 | 2 | 6 | 8 | 48
52 | 83.535 | 1.1564 | 192384.64 | 51.18 | 3 | 4 | 9 | 48
53 | 85.463 | 1.1352 | 6251470.1 | 295.89 | 1 | 3 | 10 | 48
54 | 85.463 | 1.1352 | 6566769.09 | 303.26 | 2 | 5 | 9 | 48
55 | 85.463 | 1.1352 | 9200601.23 | 358.96 | 5 | 6 | 7 | 48
56 | 87.385 | 1.1151 | 59096.59 | 29.12 | 1 | 7 | 8 | 48
57 | 88.345 | 1.1054 | 23781696.29 | 830.44 | 0 | 4 | 10 | 24
58 | 88.345 | 1.1054 | 40899143.38 | 770.06 | 4 | 6 | 8 | 48
59 | 89.305 | 1.096 | 3617529.18 | 325.44 | 3 | 3 | 10 | 24
60 | 89.305 | 1.096 | 6837629.73 | 316.37 | 1 | 6 | 9 | 48