## cubic-Y3Al5O12-PDF Card - 01-07
No. | 2Theta [°] | d-spacing [Å] | Int. | F | h | k | l | Mult.
1 | 18.084 | 4.9015 | 28872682.46 | 175.58 | 1 | 1 | 2 | 24
2 | 20.911 | 4.2448 | 7038964.16 | 142.44 | 0 | 2 | 2 | 12
3 | 27.78 | 3.2088 | 18093540.62 | 153.81 | 1 | 2 | 3 | 48
4 | 29.741 | 3.0015 | 22663718.15 | 523.62 | 0 | 0 | 4 | 6
5 | 33.348 | 2.6847 | 99047773.74 | 619.2 | 0 | 2 | 4 | 24
6 | 35.027 | 2.5597 | 19706.32 | 9.21 | 2 | 3 | 3 | 24
7 | 36.638 | 2.4508 | 20344765.93 | 311.01 | 2 | 2 | 4 | 24
8 | 38.191 | 2.3546 | 4892300.09 | 112.89 | 1 | 3 | 4 | 48
9 | 41.147 | 2.192 | 22438805.34 | 262.64 | 1 | 2 | 5 | 48
10 | 42.561 | 2.1224 | 5100491.32 | 260.08 | 0 | 4 | 4 | 12
11 | 46.594 | 1.9477 | 11852909.26 | 310.47 | 1 | 1 | 6 | 24
12 | 46.594 | 1.9477 | 13965041.28 | 238.29 | 2 | 3 | 5 | 48
13 | 47.879 | 1.8983 | 384452.1 | 57.67 | 0 | 2 | 6 | 24
14 | 49.139 | 1.8526 | 94138.42 | 20.78 | 1 | 4 | 5 | 48
15 | 51.589 | 1.7702 | 2247148.38 | 107.32 | 1 | 3 | 6 | 48
16 | 52.783 | 1.7329 | 18580244.3 | 775.84 | 4 | 4 | 4 | 8
17 | 53.959 | 1.6979 | 155175.98 | 29.68 | 3 | 4 | 5 | 48
18 | 55.117 | 1.665 | 33493910.95 | 631.76 | 0 | 4 | 6 | 24
19 | 56.259 | 1.6338 | 3099931.74 | 139.1 | 1 | 2 | 7 | 48
20 | 56.259 | 1.6338 | 1551304.93 | 139.16 | 3 | 3 | 6 | 24
21 | 56.259 | 1.6338 | 3615019.26 | 212.44 | 2 | 5 | 5 | 24
22 | 57.386 | 1.6044 | 29631904.73 | 439.84 | 2 | 4 | 6 | 48
23 | 60.687 | 1.5248 | 945604.1 | 83.67 | 2 | 3 | 7 | 48
24 | 60.687 | 1.5248 | 3341463.82 | 157.28 | 1 | 5 | 6 | 48
25 | 61.764 | 1.5008 | 11495078.2 | 841.36 | 0 | 0 | 8 | 6
26 | 62.829 | 1.4779 | 468745.92 | 61.21 | 1 | 4 | 7 | 48
27 | 63.885 | 1.456 | 211573.35 | 59.23 | 0 | 2 | 8 | 24
28 | 64.931 | 1.435 | 759351.24 | 80.75 | 3 | 5 | 6 | 48
29 | 65.968 | 1.4149 | 409379.74 | 85.29 | 2 | 2 | 8 | 24
30 | 65.968 | 1.4149 | 640383.72 | 150.86 | 0 | 6 | 6 | 12
31 | 66.997 | 1.3957 | 9780.78 | 9.48 | 1 | 3 | 8 | 48
32 | 66.997 | 1.3957 | 236861.59 | 46.63 | 3 | 4 | 7 | 48
33 | 69.031 | 1.3594 | 727932.21 | 84.34 | 2 | 5 | 7 | 48
34 | 70.038 | 1.3423 | 7281515.98 | 382.84 | 0 | 4 | 8 | 24
35 | 72.034 | 1.31 | 20101440.13 | 462.49 | 2 | 4 | 8 | 48
36 | 73.023 | 1.2947 | 1481171.27 | 127.2 | 1 | 2 | 9 | 48
37 | 73.023 | 1.2947 | 288935.75 | 56.18 | 1 | 6 | 7 | 48
38 | 73.023 | 1.2947 | 1282803.28 | 167.41 | 5 | 5 | 6 | 24
39 | 74.006 | 1.2799 | 5480616.68 | 350.43 | 4 | 6 | 6 | 24
40 | 74.986 | 1.2656 | 416961.47 | 69.18 | 1 | 5 | 8 | 48
41 | 74.986 | 1.2656 | 498809.7 | 75.66 | 4 | 5 | 7 | 48
42 | 76.931 | 1.2383 | 1881777.72 | 150.33 | 2 | 3 | 9 | 48
43 | 76.931 | 1.2383 | 1330800.02 | 126.42 | 3 | 6 | 7 | 48
44 | 77.897 | 1.2254 | 247318.1 | 77.89 | 4 | 4 | 8 | 24
45 | 78.86 | 1.2128 | 663171.42 | 91.1 | 1 | 4 | 9 | 48
46 | 78.86 | 1.2128 | 850242.49 | 103.16 | 3 | 5 | 8 | 48
47 | 79.82 | 1.2006 | 1039.19 | 5.15 | 0 | 6 | 8 | 24
48 | 80.777 | 1.1888 | 162531.15 | 64.98 | 1 | 1 | 10 | 24
49 | 80.777 | 1.1888 | 988084.86 | 160.23 | 2 | 7 | 7 | 24
50 | 81.732 | 1.1773 | 2194014.94 | 240.82 | 0 | 2 | 10 | 24
51 | 81.732 | 1.1773 | 1744898.94 | 151.86 | 2 | 6 | 8 | 48
52 | 82.684 | 1.1661 | 168900.53 | 47.63 | 3 | 4 | 9 | 48
53 | 84.583 | 1.1447 | 984600.67 | 116.7 | 1 | 3 | 10 | 48
54 | 84.583 | 1.1447 | 1011172.39 | 118.27 | 2 | 5 | 9 | 48
55 | 84.583 | 1.1447 | 2274408.09 | 177.37 | 5 | 6 | 7 | 48
56 | 86.475 | 1.1245 | 42956.78 | 24.69 | 1 | 7 | 8 | 48
57 | 87.42 | 1.1147 | 7815955.37 | 473.66 | 0 | 4 | 10 | 24
58 | 87.42 | 1.1147 | 12347911.04 | 420.98 | 4 | 6 | 8 | 48
59 | 88.364 | 1.1053 | 666566.03 | 139.04 | 3 | 3 | 10 | 24
60 | 88.364 | 1.1053 | 1450126.35 | 145.02 | 1 | 6 | 9 | 48
61 | 89.308 | 1.096 | 7808444.18 | 338.09 | 2 | 4 | 10 | 48